## 1
Amostra | Parâmetro de rede |  | c/a | Tamanho de cristalito (nm) | Volume da célula unitária (A³)
| a | c
ZnO 0,1% Cu / 400ºC | 3.245853 | 5.250628 | 1.617642 | 5.2191364 | 47905.66
ZnO 0,5% Cu / 400ºC | 3.242238 | 5.258839 | 1.621978 | 5.8491932 | 47873.76
ZnO 1% Cu / 400ºC | 3.2446337 | 5.226295 | 1.61075 | 8.0365105 | 47647.83
ZnO 5% Cu / 400ºC | 3.2429621 | 5.23509 | 1.614293 | 5.678948 | 47678.85
ZnO 10% Cu / 400ºC | 3.2455597 | 5.200561 | 1.602362 | 92.555566 | 47440.29

## 2
Amostra | Parâmetro de rede |  | c/a | Tamanho de cristalito (nm) | Volume da célula unitária (A³)
| a | c
ZnO 0,1% Cu / 450ºC | 3.2426414 | 5.213961 | 1.607936 | 10.991788 | 47477.03
ZnO 0,5% Cu / 450ºC | 3.2433553 | 5.2101836 | 1.606418 | 10.591231 | 47463.52
ZnO 1% Cu / 450ºC | 3.2436647 | 5.207384 | 1.605401 | 12.705462 | 47447.07
ZnO 5% Cu / 450ºC | 3.2413814 | 5.2001963 | 1.604315 | 22.809184 | 47314.9
ZnO 10% Cu / 450ºC | 3.2453446 | 5.213064 | 1.606321 | 32.387262 | 47548.04

## 3
Amostra | Parâmetro de rede |  | c/a | Tamanho de cristalito (nm) | Volume da célula unitária (A³)
| a | c
ZnO 0,1% Cu / 500ºC | 3.2418659 | 5.211905 | 1.607687 | 11.8310875 | 47435.61
ZnO 0,5% Cu / 500ºC | 3.2435522 | 5.207107 | 1.605372 | 13.644653 | 47441.26
ZnO 1% Cu / 500ºC | 3.2433877 | 5.2048965 | 1.604772 | 15.263426 | 47416.31
ZnO 5% Cu / 500ºC | 3.2449968 | 5.2006254 | 1.60266 | 38.00152 | 47424.42
ZnO 10% Cu / 500ºC | 3.245736 | 5.1997538 | 1.602026 | 61.84921 | 47438.08

## 4
Amostra | Parâmetro de rede |  | c/a | Tamanho de cristalito (nm) | Volume da célula unitária (A³)
| a | c
ZnO 0,1% Cu / 550ºC | 3.2434192 | 5.202935 | 1.604151 | 20.756744 | 47399.36
ZnO 0,5% Cu / 550ºC | 3.2483609 | 5.2178216 | 1.606294 | 16.776717 | 47679.94
ZnO 1% Cu / 550ºC | 3.243436 | 5.2030015 | 1.604163 | 17.271 | 47400.45
ZnO 5% Cu / 550ºC | 3.2458951 | 5.20055 | 1.602193 | 71.22032 | 47449.99
ZnO 10% Cu / 550ºC | 3.2456045 | 5.2001257 | 1.602206 | 50.92479 | 47437.62